## Sheet1
| 浓HCl(mL) | CH3COOH(mL) | ZrCl4(mmol) | HfCl4(mmol) | H2O(mL) | 是否结晶 | 是否为FCC 相 | 是否有介孔 | 介孔是否均匀 | 是否为非球型 | I(111)/I(002)
3 | 0.4 | 0.6 | 0.1 | 0 | 1.5 | yes | FCC | yes | yes | yes | 3.965
4 | 0.6 | 0.4 | 0.1 | 0 | 1.5 | yes | FCC | yes | yes | yes | 2.725
5 | 0.8 | 0.2 | 0.1 | 0 | 1.5 | yes | FCC | yes | yes | yes | 2.5955
9 | 0.4 | 0.6 | 0.1 | 0 | 3 | yes | FCC | yes | yes | yes | 3.249
10 | 0.6 | 0.4 | 0.1 | 0 | 3 | yes | FCC | yes | yes | yes | 2.634
11 | 0.8 | 0.2 | 0.1 | 0 | 3 | yes | FCC | yes | yes | yes | 2.249
15 | 0.4 | 0.6 | 0.1 | 0 | 4.5 | yes | FCC | yes | yes | yes | 3.442
16 | 0.6 | 0.4 | 0.1 | 0 | 4.5 | yes | FCC | yes | yes | yes | 2.635
21 | 0.4 | 0.6 | 0.08 | 0.02 | 1.5 | yes | FCC | yes | yes | yes | 2.932
22 | 0.6 | 0.4 | 0.08 | 0.02 | 1.5 | yes | FCC | yes | yes | yes | 3.947
23 | 0.8 | 0.2 | 0.08 | 0.02 | 1.5 | yes | FCC | yes | yes | yes | 2.562
28 | 0.6 | 0.4 | 0.08 | 0.02 | 3 | yes | FCC | yes | yes | yes | 2.65
29 | 0.8 | 0.2 | 0.08 | 0.02 | 3 | yes | FCC | yes | yes | yes | 2.21
33 | 0.4 | 0.6 | 0.08 | 0.02 | 4.5 | yes | FCC | yes | yes | yes | 3.03
34 | 0.6 | 0.4 | 0.08 | 0.02 | 4.5 | yes | FCC | yes | yes | yes | 2.618
39 | 0.4 | 0.6 | 0.06 | 0.04 | 1.5 | yes | FCC | yes | yes | yes | 1.751
40 | 0.6 | 0.4 | 0.06 | 0.04 | 1.5 | yes | FCC | yes | yes | yes | 3.261
41 | 0.8 | 0.2 | 0.06 | 0.04 | 1.5 | yes | FCC | yes | yes | yes | 2.61
45 | 0.4 | 0.6 | 0.06 | 0.04 | 3 | yes | FCC | yes | yes | yes | 3.416
46 | 0.6 | 0.4 | 0.06 | 0.04 | 3 | yes | FCC | yes | yes | yes | 3.065
47 | 0.8 | 0.2 | 0.06 | 0.04 | 3 | yes | FCC | yes | yes | yes | 2.153
52 | 0.6 | 0.4 | 0.06 | 0.04 | 4.5 | yes | FCC | yes | yes | yes | 2.672
53 | 0.8 | 0.2 | 0.06 | 0.04 | 4.5 | yes | FCC | yes | yes | yes | 2.23
58 | 0.6 | 0.4 | 0.04 | 0.06 | 1.5 | yes | FCC | yes | yes | yes | 2.018
59 | 0.8 | 0.2 | 0.04 | 0.06 | 1.5 | yes | FCC | yes | yes | yes | 2.104
64 | 0.8 | 0.2 | 0.04 | 0.06 | 3 | yes | FCC | yes | yes | yes | 2.258
68 | 0.4 | 0.6 | 0.04 | 0.06 | 4.5 | yes | FCC | yes | yes | yes | 2.526
70 | 0.8 | 0.2 | 0.04 | 0.06 | 4.5 | yes | FCC | yes | yes | yes | 2.46
75 | 0.6 | 0.4 | 0.02 | 0.08 | 1.5 | yes | FCC | yes | yes | yes | 2.571
76 | 0.8 | 0.2 | 0.02 | 0.08 | 1.5 | yes | FCC | yes | yes | yes | 1.981
81 | 0.6 | 0.4 | 0.02 | 0.08 | 3 | yes | FCC | yes | yes | yes | 2.65
82 | 0.8 | 0.2 | 0.02 | 0.08 | 3 | yes | FCC | yes | yes | yes | 1.7863
88 | 0.8 | 0.2 | 0.02 | 0.08 | 4.5 | yes | FCC | yes | yes | yes | 1.97
93 | 0.6 | 0.4 | 0 | 0.1 | 1.5 | yes | FCC | yes | yes | yes | 2.84
94 | 0.8 | 0.2 | 0 | 0.1 | 1.5 | yes | FCC | yes | yes | yes | 0.976
98 | 0.4 | 0.6 | 0 | 0.1 | 3 | yes | FCC | yes | yes | yes | 2.709
99 | 0.6 | 0.4 | 0 | 0.1 | 3 | yes | FCC | yes | yes | yes | 2.044
100 | 0.8 | 0.2 | 0 | 0.1 | 3 | yes | FCC | yes | yes | yes | 1.74
108 | 0.3 | 0.7 | 0.1 | 0 | 3 | yes | FCC | yes | yes | yes | 4.154
109 | 0.3 | 0.7 | 0.08 | 0.02 | 3 | yes | FCC | yes | yes | yes | 3.014
114 | 0.7 | 0.3 | 0.1 | 0 | 3 | yes | FCC | yes | yes | yes | 2.88
115 | 0.7 | 0.3 | 0.08 | 0.02 | 3 | yes | FCC | yes | yes | yes | 2.7023
116 | 0.7 | 0.3 | 0.06 | 0.04 | 3 | yes | FCC | yes | yes | yes | 2.96
117 | 0.7 | 0.3 | 0.04 | 0.06 | 3 | yes | FCC | yes | yes | yes | 2.101
118 | 0.7 | 0.3 | 0.02 | 0.08 | 3 | yes | FCC | yes | yes | yes | 1.875
119 | 0.7 | 0.3 | 0 | 0.1 | 3 | yes | FCC | yes | yes | yes | 1.867
126 | 0.7 | 0.3 | 0.1 | 0 | 1.5 | yes | FCC | yes | yes | yes | 3.042
127 | 0.7 | 0.3 | 0.08 | 0.02 | 1.5 | yes | FCC | yes | yes | yes | 2.3535
128 | 0.7 | 0.3 | 0.06 | 0.04 | 1.5 | yes | FCC | yes | yes | yes | 2.258
129 | 0.7 | 0.3 | 0.04 | 0.06 | 1.5 | yes | FCC | yes | yes | yes | 2.162
130 | 0.7 | 0.3 | 0.02 | 0.08 | 1.5 | yes | FCC | yes | yes | yes | 1.98
131 | 0.7 | 0.3 | 0 | 0.1 | 1.5 | yes | FCC | yes | yes | yes | 1.33