## Sheet1
浓HCl(mL) | CH3COOH(mL) | ZrCl4(mmol) | HfCl4(mmol) | H2O(mL) | 是否结晶 | 是否为FCC 相 | 是否有介孔 | 介孔是否均匀 | 是否为非球型 | I(111)/I(002)
0 | 1 | 0.1 | 0 | 1.5 | yes | FCC | no | no | no | no
0.2 | 0.8 | 0.1 | 0 | 1.5 | no | no | no | no | no | no
0.4 | 0.6 | 0.1 | 0 | 1.5 | yes | FCC | yes | yes | yes | 3.965
0.6 | 0.4 | 0.1 | 0 | 1.5 | yes | FCC | yes | yes | yes | 2.725
0.8 | 0.2 | 0.1 | 0 | 1.5 | yes | FCC | yes | yes | yes | 2.5955
1 | 0 | 0.1 | 0 | 1.5 | no | no | no | no | no | no
0 | 1 | 0.1 | 0 | 3 | yes | hcp | no | no | yes | no
0.2 | 0.8 | 0.1 | 0 | 3 | yes | FCC | no | no | yes | no
0.4 | 0.6 | 0.1 | 0 | 3 | yes | FCC | yes | yes | yes | 3.249
0.6 | 0.4 | 0.1 | 0 | 3 | yes | FCC | yes | yes | yes | 2.634
0.8 | 0.2 | 0.1 | 0 | 3 | yes | FCC | yes | yes | yes | 2.249
1 | 0 | 0.1 | 0 | 3 | no | no | no | no | no | no
0 | 1 | 0.1 | 0 | 4.5 | yes | hcp | no | no | yes | no
0.2 | 0.8 | 0.1 | 0 | 4.5 | yes | FCC | yes | no | no | 3.577
0.4 | 0.6 | 0.1 | 0 | 4.5 | yes | FCC | yes | yes | yes | 3.442
0.6 | 0.4 | 0.1 | 0 | 4.5 | yes | FCC | yes | yes | yes | 2.635
0.8 | 0.2 | 0.1 | 0 | 4.5 | yes | FCC | yes | yes | no | 2.15
1 | 0 | 0.1 | 0 | 4.5 | no | no | no | no | no | no
0 | 1 | 0.08 | 0.02 | 1.5 | yes | hcp | no | no | yes | no
0.2 | 0.8 | 0.08 | 0.02 | 1.5 | no | no | no | no | no | no
0.4 | 0.6 | 0.08 | 0.02 | 1.5 | yes | FCC | yes | yes | yes | 2.932
0.6 | 0.4 | 0.08 | 0.02 | 1.5 | yes | FCC | yes | yes | yes | 3.947
0.8 | 0.2 | 0.08 | 0.02 | 1.5 | yes | FCC | yes | yes | yes | 2.562
1 | 0 | 0.08 | 0.02 | 1.5 | no | no | no | no | no | no
0 | 1 | 0.08 | 0.02 | 3 | yes | hcp | no | no | yes | no
0.2 | 0.8 | 0.08 | 0.02 | 3 | yes | hcp | no | no | yes | no
0.4 | 0.6 | 0.08 | 0.02 | 3 | yes | FCC | yes | no | yes | 2.701
0.6 | 0.4 | 0.08 | 0.02 | 3 | yes | FCC | yes | yes | yes | 2.65
0.8 | 0.2 | 0.08 | 0.02 | 3 | yes | FCC | yes | yes | yes | 2.21
1 | 0 | 0.08 | 0.02 | 3 | no | no | no | no | no | no
0 | 1 | 0.08 | 0.02 | 4.5 | yes | hcp | no | no | yes | no
0.2 | 0.8 | 0.08 | 0.02 | 4.5 | yes | FCC | yes | no | no | 3.25
0.4 | 0.6 | 0.08 | 0.02 | 4.5 | yes | FCC | yes | yes | yes | 3.03
0.6 | 0.4 | 0.08 | 0.02 | 4.5 | yes | FCC | yes | yes | yes | 2.618
0.8 | 0.2 | 0.08 | 0.02 | 4.5 | yes | FCC | yes | yes | no | 2.283
1 | 0 | 0.08 | 0.02 | 4.5 | no | no | no | no | no | no
0 | 1 | 0.06 | 0.04 | 1.5 | yes | hcp | no | no | no | no
0.2 | 0.8 | 0.06 | 0.04 | 1.5 | no | no | no | no | no | no
0.4 | 0.6 | 0.06 | 0.04 | 1.5 | yes | FCC | yes | yes | yes | 1.751
0.6 | 0.4 | 0.06 | 0.04 | 1.5 | yes | FCC | yes | yes | yes | 3.261
0.8 | 0.2 | 0.06 | 0.04 | 1.5 | yes | FCC | yes | yes | yes | 2.61
1 | 0 | 0.06 | 0.04 | 1.5 | no | no | no | no | no | no
0 | 1 | 0.06 | 0.04 | 3 | yes | hcp | no | no | yes | no
0.2 | 0.8 | 0.06 | 0.04 | 3 | yes | FCC | no | no | yes | no
0.4 | 0.6 | 0.06 | 0.04 | 3 | yes | FCC | yes | yes | yes | 3.416
0.6 | 0.4 | 0.06 | 0.04 | 3 | yes | FCC | yes | yes | yes | 3.065
0.8 | 0.2 | 0.06 | 0.04 | 3 | yes | FCC | yes | yes | yes | 2.153
1 | 0 | 0.06 | 0.04 | 3 | no | no | no | no | no | no
0 | 1 | 0.06 | 0.04 | 4.5 | yes | hcp | no | no | yes | no
0.2 | 0.8 | 0.06 | 0.04 | 4.5 | yes | FCC | no | no | yes | no
0.4 | 0.6 | 0.06 | 0.04 | 4.5 | yes | FCC | yes | no | no | no
0.6 | 0.4 | 0.06 | 0.04 | 4.5 | yes | FCC | yes | yes | yes | 2.672
0.8 | 0.2 | 0.06 | 0.04 | 4.5 | yes | FCC | yes | yes | yes | 2.23
1 | 0 | 0.06 | 0.04 | 4.5 | no | no | no | no | no | no
0 | 1 | 0.04 | 0.06 | 1.5 | yes | hcp | no | no | yes | no
0.2 | 0.8 | 0.04 | 0.06 | 1.5 | no | no | no | no | no | no
0.4 | 0.6 | 0.04 | 0.06 | 1.5 | no | no | no | no | no | no
0.6 | 0.4 | 0.04 | 0.06 | 1.5 | yes | FCC | yes | yes | yes | 2.018
0.8 | 0.2 | 0.04 | 0.06 | 1.5 | yes | FCC | yes | yes | yes | 2.104
1 | 0 | 0.04 | 0.06 | 1.5 | no | no | no | no | no | no
0 | 1 | 0.04 | 0.06 | 3 | yes | hcp | no | no | yes | no
0.2 | 0.8 | 0.04 | 0.06 | 3 | no | no | no | no | no | no
0.4 | 0.6 | 0.04 | 0.06 | 3 | yes | FCC | yes | no | no | no
0.8 | 0.2 | 0.04 | 0.06 | 3 | yes | FCC | yes | yes | yes | 2.258
1 | 0 | 0.04 | 0.06 | 3 | no | no | no | no | no | no
0 | 1 | 0.04 | 0.06 | 4.5 | yes | hcp | no | no | yes | no
0.2 | 0.8 | 0.04 | 0.06 | 4.5 | yes | FCC | yes | no | no | no
0.4 | 0.6 | 0.04 | 0.06 | 4.5 | yes | FCC | yes | yes | yes | 2.526
0.6 | 0.4 | 0.04 | 0.06 | 4.5 | yes | FCC | yes | yes | no | 2.419
0.8 | 0.2 | 0.04 | 0.06 | 4.5 | yes | FCC | yes | yes | yes | 2.46
1 | 0 | 0.04 | 0.06 | 4.5 | no | no | no | no | no | no
0 | 1 | 0.02 | 0.08 | 1.5 | yes | hcp/FCC | no | no | yes | no
0.2 | 0.8 | 0.02 | 0.08 | 1.5 | no | no | no | no | no | no
0.4 | 0.6 | 0.02 | 0.08 | 1.5 | yes | FCC | yes | no | yes | no
0.6 | 0.4 | 0.02 | 0.08 | 1.5 | yes | FCC | yes | yes | yes | 2.571
0.8 | 0.2 | 0.02 | 0.08 | 1.5 | yes | FCC | yes | yes | yes | 1.981
1 | 0 | 0.02 | 0.08 | 1.5 | no | no | no | no | no | no
0 | 1 | 0.02 | 0.08 | 3 | yes | hcp | no | no | yes | no
0.2 | 0.8 | 0.02 | 0.08 | 3 | yes | FCC | no | no | yes | no
0.4 | 0.6 | 0.02 | 0.08 | 3 | yes | FCC | yes | no | yes | no
0.6 | 0.4 | 0.02 | 0.08 | 3 | yes | FCC | yes | yes | yes | 2.65
0.8 | 0.2 | 0.02 | 0.08 | 3 | yes | FCC | yes | yes | yes | 1.7863
1 | 0 | 0.02 | 0.08 | 3 | no | no | no | no | no | no
0 | 1 | 0.02 | 0.08 | 4.5 | yes | hcp | no | no | yes | no
0.2 | 0.8 | 0.02 | 0.08 | 4.5 | yes | FCC | yes | no | yes | no
0.4 | 0.6 | 0.02 | 0.08 | 4.5 | yes | FCC | yes | yes | no | no
0.6 | 0.4 | 0.02 | 0.08 | 4.5 | yes | FCC | yes | yes | no | 2.29
0.8 | 0.2 | 0.02 | 0.08 | 4.5 | yes | FCC | yes | yes | yes | 1.97
1 | 0 | 0.02 | 0.08 | 4.5 | no | no | no | no | no | no
0 | 1 | 0 | 0.1 | 1.5 | yes | hcp | no | no | yes | no
0.2 | 0.8 | 0 | 0.1 | 1.5 | no | no | no | no | no | no
0.4 | 0.6 | 0 | 0.1 | 1.5 | no | no | no | no | no | no
0.6 | 0.4 | 0 | 0.1 | 1.5 | yes | FCC | yes | yes | yes | 2.84
0.8 | 0.2 | 0 | 0.1 | 1.5 | yes | FCC | yes | yes | yes | 0.976
1 | 0 | 0 | 0.1 | 1.5 | no | no | no | no | no | no
0 | 1 | 0 | 0.1 | 3 | yes | hcp | no | no | yes | no
0.2 | 0.8 | 0 | 0.1 | 3 | yes | FCC | no | no | yes | no
0.4 | 0.6 | 0 | 0.1 | 3 | yes | FCC | yes | yes | yes | 2.709
0.6 | 0.4 | 0 | 0.1 | 3 | yes | FCC | yes | yes | yes | 2.044
0.8 | 0.2 | 0 | 0.1 | 3 | yes | FCC | yes | yes | yes | 1.74
1 | 0 | 0 | 0.1 | 3 | no | no | no | no | no | no
0 | 1 | 0 | 0.1 | 4.5 | yes | hcp | no | no | no | no
0.2 | 0.8 | 0 | 0.1 | 4.5 | yes | FCC | yes | yes | no | no
0.4 | 0.6 | 0 | 0.1 | 4.5 | yes | FCC | yes | yes | no | 2.175
0.6 | 0.4 | 0 | 0.1 | 4.5 | yes | FCC | yes | yes | no | 2.048
0.8 | 0.2 | 0 | 0.1 | 4.5 | yes | FCC | yes | yes | no | 1.825
1 | 0 | 0 | 0.1 | 4.5 | no | no | no | no | no | no
0.3 | 0.7 | 0.1 | 0 | 3 | yes | FCC | yes | yes | yes | 4.154
0.3 | 0.7 | 0.08 | 0.02 | 3 | yes | FCC | yes | yes | yes | 3.014
0.3 | 0.7 | 0.06 | 0.04 | 3 | yes | FCC | yes | no | no | no
0.3 | 0.7 | 0.04 | 0.06 | 3 | yes | FCC | yes | no | yes | no
0.3 | 0.7 | 0.02 | 0.08 | 3 | yes | FCC | yes | no | yes | no
0.3 | 0.7 | 0 | 0.1 | 3 | no | no | no | no | no | no
0.7 | 0.3 | 0.1 | 0 | 3 | yes | FCC | yes | yes | yes | 2.88
0.7 | 0.3 | 0.08 | 0.02 | 3 | yes | FCC | yes | yes | yes | 2.7023
0.7 | 0.3 | 0.06 | 0.04 | 3 | yes | FCC | yes | yes | yes | 2.96
0.7 | 0.3 | 0.04 | 0.06 | 3 | yes | FCC | yes | yes | yes | 2.101
0.7 | 0.3 | 0.02 | 0.08 | 3 | yes | FCC | yes | yes | yes | 1.875
0.7 | 0.3 | 0 | 0.1 | 3 | yes | FCC | yes | yes | yes | 1.867
0.3 | 0.7 | 0.1 | 0 | 1.5 | no | no | no | no | no | no
0.3 | 0.7 | 0.08 | 0.02 | 1.5 | no | no | no | no | no | no
0.3 | 0.7 | 0.06 | 0.04 | 1.5 | no | no | no | no | no | no
0.3 | 0.7 | 0.04 | 0.06 | 1.5 | no | no | no | no | no | no
0.3 | 0.7 | 0.02 | 0.08 | 1.5 | no | no | no | no | no | no
0.3 | 0.7 | 0 | 0.1 | 1.5 | no | no | no | no | no | no
0.7 | 0.3 | 0.1 | 0 | 1.5 | yes | FCC | yes | yes | yes | 3.042
0.7 | 0.3 | 0.08 | 0.02 | 1.5 | yes | FCC | yes | yes | yes | 2.3535
0.7 | 0.3 | 0.06 | 0.04 | 1.5 | yes | FCC | yes | yes | yes | 2.258
0.7 | 0.3 | 0.04 | 0.06 | 1.5 | yes | FCC | yes | yes | yes | 2.162
0.7 | 0.3 | 0.02 | 0.08 | 1.5 | yes | FCC | yes | yes | yes | 1.98
0.7 | 0.3 | 0 | 0.1 | 1.5 | yes | FCC | yes | yes | yes | 1.33